## Feuil1
| % C | %Si | % Mn | % P | % S | % Cr | % Mo | % Ni | %Co | % Cu
Acier Allié | 0.025 | 0.36 | 1.668 | 0.027 | 0.0012 | 22.4 | 2.717 | 5.52 | 0.112 | 0.065
Acier non allié | 0.368 | 0.254 | 0.808 | 0.011 | 0.0048 | 0.94 | 0.022 | 0.118 |  | 0.104